## Rev history
REVISIONS HISTORY
Rev1 | 2013-01-01 | Original trim
Rev2 | 2013-04-01 | Slowed whole wing and tips more, ordered new line set
Rev3 | 27th June 2013 | Trimmed for certification, BR3=-10, CR1,2,3=-20, D26=-20, C27=-10
Rev4 | 23rd July 2013 | Increase sizes of AR1, 1A1,2
Rev5 | 30th August 2013 | Change C23 and c24 to PL3 reinforcing
DUAL LIGHT | 1st Nov 2013 | Change top lines to unsheathed dyneema
0

## Check sheet
Checking | A | B | C | D | E | Brake
1 | 8593 | 8475 | 8518 | 8656 | 8729 | 9477
2 | 8491 | 8367 | 8397 | 8530 | 8592 | 9228
3 | 8500 | 8370 | 8383 | 8510 | 8569 | 9018
4 | 8468 | 8346 | 8361 | 8491 | 8659 | 8957
5 | 8436 | 8328 | 8353 | 8493 | 8590 | 8803
6 | 8508 | 8412 | 8448 | 8597 | 8481 | 8728
7 | 8430 | 8340 | 8371 | 8517 | 8479 | 8725
8 | 8343 | 8254 | 8276 | 8417 | 8535 | 8775
9 | 8350 | 8261 | 8275 | 8412 |  | 8716
10 | 8307 | 8239 | 8263 | 8409 |  | 8633
11 | 8280 | 8228 | 8258 | 8408 |  | 8552
12 | 8336 | 8297 | 8332 | 8485 |  | 8531
13 | 8186 | 8128 | 8191 | 8289 |  | 8596
14 | 8095 | 8043 | 8090 | 8141
15 | 8079 | 8027 | 8053 | 8014
16 | 7941 | 7903 | 7934 | 7903
17 | 7869 | 7840 | 7857 | 7604
18 | 7871 | 7838 | 7833
19 | 7552 | 7505 | 7543
20 | 7511 | 7516 | 7509

## Line lengths
Loop details
ALL LOOPS TO BE 20MM LONG AND WIDE.
PL1 | [8 empty] | Dual LINE Materials |  |  |  | Date: | 2013-02-01
PL2
PL3 | Rib | A-LINE |  |  |  |  | Checking |  | Rib | A-LINE |  |  |  |  | Rib | A-LINE
PL4 | 2 | 1061 |  |  |  |  | 8593 |  | 2 | DC 160 white |  |  |  |  | 2 | a1
PL_XL1 | 3 | 960 | 2836 |  |  |  | 8491 |  | 3 | DC 160 white | TSL 280 red |  |  |  | 3 | a2 | 1A1
| 4 | 968 |  | 4696 |  |  | 8500 |  | 4 | DC 160 white |  | TSL 500 Red |  |  | 4 | a3 |  | AR1
| 6 | 968 |  |  |  |  | 8468 |  | 6 | DC 160 white |  |  |  |  | 6 | a4
| 7 | 936 | 2804 |  |  |  | 8436 |  | 7 | DC 160 white | TSL 280 red |  |  |  | 7 | a5 | 1A2
| 8 | 1008 |  |  |  |  | 8508 |  | 8 | DC 160 white |  |  |  |  | 8 | a6
| 10 | 955 |  | 4904 |  |  | 8430 |  | 10 | DC 100 white |  |  |  |  | 10 | a7
| 11 | 867 | 2572 |  |  |  | 8343 |  | 11 | DC 100 white | TSL 220 red |  |  |  | 11 | a8 | 1A3
| 12 | 874 |  |  |  |  | 8350 |  | 12 | DC 100 white |  | TSL 380 Red |  |  | 12 | a9 |  | AR2
| 14 | 799 |  |  |  |  | 8307 |  | 14 | DC 100 white |  |  |  |  | 14 | a10
| 15 | 771 | 2604 |  |  |  | 8280 |  | 15 | DC 100 white | TSL 220 red |  |  |  | 15 | a11 | 1A4
| 16 | 828 |  |  |  |  | 8336 |  | 16 | DC 100 white |  |  |  |  | 16 | a12
| 18 | 731 |  | 5270 |  |  | 8186 |  | 18 | DC100 white |  |  |  |  | 18 | a13
| 19 | 640 | 2185 |  |  |  | 8095 |  | 19 | DC100 white | TSL 220 red |  |  |  | 19 | a14 | 1A5
| 20 | 624 |  |  |  |  | 8079 |  | 20 | DC100 white |  | TSL 280 Red |  |  | 20 | a15 |  | AR3
| 22 | 582 |  |  |  |  | 7941 |  | 22 | DC100 white |  |  |  |  | 22 | a16
| 23 | 510 | 2089 |  |  |  | 7869 |  | 23 | DC100 white | TSL 140 red |  |  |  | 23 | a17 | 1A6
| 24 | 512 |  |  |  |  | 7871 |  | 24 | DC100 white |  |  |  |  | 24 | a18
| 26 | 943 | 800 |  |  |  | 7552 |  | 26 | DC100 white | DSL70 blue |  |  |  | 26 | a19 | 1A7
| 27 | 902 |  |  |  |  | 7511 |  | 27 | DC100 white |  |  |  |  | 27 | a20
| Rib |  | B-LINE | [5 empty] | Rib |  | B-LINE | [5 empty] | B-LINE
| 2 | 1052 |  |  |  |  | 8475 |  | 2 | DC 100 white |  |  |  |  | 2 | b1
| 3 | 944 | 2338 |  |  |  | 8367 |  | 3 | DC 100 white | TSL 220 blue |  |  |  | 3 | b2 | 1B1
| 4 | 947 |  | 5085 |  |  | 8370 |  | 4 | DC 100 white |  | TSL 380 blue |  |  | 4 | b3 |  | BR1
| 6 | 941 |  |  |  |  | 8346 |  | 6 | DC 100 white |  |  |  |  | 6 | b4
| 7 | 923 | 2320 |  |  |  | 8328 |  | 7 | DC 100 white | TSL 220 blue |  |  |  | 7 | b5 | 1B2
| 8 | 1007 |  |  |  |  | 8412 |  | 8 | DC 100 white |  |  |  |  | 8 | b6
| 10 | 943 |  |  |  |  | 8340 |  | 10 | DC 100 white |  |  |  |  | 10 | b7
| 11 | 857 | 2104 |  |  |  | 8254 |  | 11 | DC 100 white | TSL 220 blue |  |  |  | 11 | b8 | 1B3
| 12 | 864 |  | 5293 |  |  | 8261 |  | 12 | DC 100 white |  | TSL 380 blue |  |  | 12 | b9 |  | BR2
| 14 | 776 |  |  |  |  | 8239 |  | 14 | DC 100 white |  |  |  |  | 14 | b10
| 15 | 765 | 2170 |  |  |  | 8228 |  | 15 | DC 100 white | TSL 220 blue |  |  |  | 15 | b11 | 1B4
| 16 | 834 |  |  |  |  | 8297 |  | 16 | DC 100 white |  |  |  |  | 16 | b12
| 18 | 721 |  |  |  |  | 8128 |  | 18 | DC100 white |  |  |  |  | 18 | b13
| 19 | 636 | 1805 |  |  |  | 8043 |  | 19 | DC100 white | TSL 220 blue |  |  |  | 19 | b14 | 1B5
| 20 | 620 |  | 5602 |  |  | 8027 |  | 20 | DC100 white |  | TSL 280 blue |  |  | 20 | b15 |  | BR3
| 22 | 577 |  |  |  |  | 7903 |  | 22 | DC100 white |  |  |  |  | 22 | b16
| 23 | 514 | 1724 |  |  |  | 7840 |  | 23 | DC100 white | TSL 140 blue |  |  |  | 23 | b17 | 1B6
| 24 | 512 |  |  |  |  | 7838 |  | 24 | DC100 white |  |  |  |  | 24 | b18
| 26 | 926 |  |  |  |  | 7505 |  | 26 | DC100 white | DSL70 blue |  |  |  | 26 | b19 | 1A7
| 27 | 897 |  |  |  |  | 7516 |  | 27 | DC100 white |  |  |  |  | 27 | b20
| Rib |  | C-LINE | [5 empty] | Rib |  | C-LINE |  |  |  | Rib |  | C-LINE
| 2 | 1063 |  |  |  |  | 8518 |  | 2 | DC 100 white |  |  |  |  | 2 | c1
| 3 | 942 | 1947 |  |  |  | 8397 |  | 3 | DC 100 white | TSL 220 green |  |  |  | 3 | c2 | 1C1
| 4 | 928 |  | 5508 |  |  | 8383 |  | 4 | DC 100 white |  | TSL 380 green |  |  | 4 | c3 |  | CR1
| 6 | 931 |  |  |  |  | 8361 |  | 6 | DC 100 white |  |  |  |  | 6 | c4
| 7 | 923 | 1922 |  |  |  | 8353 |  | 7 | DC 100 white | TSL 220 green |  |  |  | 7 | c5 | 1C2
| 8 | 1018 |  |  |  |  | 8448 |  | 8 | DC 100 white |  |  |  |  | 8 | c6
| 10 | 953 |  |  |  |  | 8371 |  | 10 | DC 100 white |  |  |  |  | 10 | c7
| 11 | 858 | 1846 |  |  |  | 8276 |  | 11 | DC 100 white | TSL 220 green |  |  |  | 11 | c8 | 1C3
| 12 | 857 |  | 5572 |  |  | 8275 |  | 12 | DC 100 white |  | TSL 280 green |  |  | 12 | c9 |  | CR2
| 14 | 775 |  |  |  |  | 8263 |  | 14 | DC 100 white |  |  |  |  | 14 | c10
| 15 | 770 | 1916 |  |  |  | 8258 |  | 15 | DC 100 white | TSL 140 green |  |  |  | 15 | c11 | 1C4
| 16 | 844 |  |  |  |  | 8332 |  | 16 | DC 100 white |  |  |  |  | 16 | c12
| 18 | 732 |  |  |  |  | 8191 |  | 18 | DC100 white |  |  |  |  | 18 | c13
| 19 | 631 | 1473 |  |  |  | 8090 |  | 19 | DC100 white | TSL 140 green |  |  |  | 19 | c14 | 1C5
| 20 | 594 |  | 5986 |  |  | 8053 |  | 20 | DC100 white |  | TSL 280 green |  |  | 20 | c15 |  | CR3
| 22 | 585 |  |  |  |  | 7934 |  | 22 | DC100 white |  |  |  |  | 22 | c16
| 23 | 508 | 1363 |  |  |  | 7857 |  | 23 | DC100 white | TSL 140 green |  |  |  | 23 | c17 | 1C6
| 24 | 484 |  |  |  |  | 7833 |  | 24 | DC100 white |  |  |  |  | 24 | c18
| 26 | 964 |  |  |  |  | 7543 |  | 26 | DC100 white |  |  |  |  | 26 | c19
| 27 | 930 | 800 | 5779 |  |  | 7509 |  | 27 | DC100 white | DSL70 green | TSL 140 green |  |  | 27 | c20 | 1c7 | CR4
| Rib |  | D-LINE | [5 empty] | Rib |  | D-LINE |  |  |  | Rib |  | D-LINE
| 2 | 1068 |  |  |  |  | 8656 |  | 2 | DC 100 white |  |  |  |  | 2 | d1
| 3 | 942 | 1711 |  |  |  | 8530 |  | 3 | DC 100 white | TSL 220 green |  |  |  | 3 | d2 | 1D1
| 4 | 922 |  | 5877 |  |  | 8510 |  | 4 | DC 100 white |  | TSL 280 green |  |  | 4 | d3 |  | DR1
| 6 | 919 |  |  |  |  | 8491 |  | 6 | DC 100 white |  |  |  |  | 6 | d4
| 7 | 921 | 1695 |  |  |  | 8493 |  | 7 | DC 100 white | TSL 220 green |  |  |  | 7 | d5 | 1D2
| 8 | 1025 |  |  |  |  | 8597 |  | 8 | DC 100 white |  |  |  |  | 8 | d6
| 10 | 960 |  |  |  |  | 8517 |  | 10 | DC 100 white |  |  |  |  | 10 | d7
| 11 | 860 | 1678 |  |  |  | 8417 |  | 11 | DC 100 white | TSL 140 green |  |  |  | 11 | d8 | 1D3
| 12 | 855 |  | 5879 |  |  | 8412 |  | 12 | DC 100 white |  | TSL 280 green |  |  | 12 | d9 |  | DR2
| 14 | 774 |  |  |  |  | 8409 |  | 14 | DC 100 white |  |  |  |  | 14 | d10
| 15 | 773 | 1756 |  |  |  | 8408 |  | 15 | DC 100 white | TSL 140 green |  |  |  | 15 | d11 | 1D4
| 16 | 850 |  |  |  |  | 8485 |  | 16 | DC 100 white |  |  |  |  | 16 | d12
| 18 | 768 | 1535 |  |  |  | 8289 |  | 18 | DC 100 white | TSL 140 green |  |  |  | 18 | d13 | 1D5
| 20 | 620 |  |  |  |  | 8141 |  | 20 | DC 100 white |  |  |  |  | 20 | d14
| 22 | 615 | 1413 |  |  |  | 8014 |  | 22 | DC 100 white | TSL 140 green |  |  |  | 22 | d15 | 1D6
| 24 | 504 |  |  |  |  | 7903 |  | 24 | DC 100 white |  |  |  |  | 24 | d16
| 26 | 1025 |  |  |  |  | 7604 |  | 26 | DC 100 white |  |  |  |  | 26 | d17
| Rib |  | E-LINE | [5 empty] | Rib |  | E-LINE |  |  |  | Rib |  | E-LINE
| 2 | 1141 |  |  |  |  | 8729 |  | 2 | DC 100 white |  |  |  |  | 2 | e1
| 4 | 1004 |  |  |  |  | 8592 |  | 4 | DC 100 white |  |  |  |  | 4 | e2
| 6 | 997 |  |  |  |  | 8569 |  | 6 | DC 100 white |  |  |  |  | 6 | e3
| 8 | 1087 |  |  |  |  | 8659 |  | 8 | DC 100 white |  |  |  |  | 8 | e4
| 10 | 1033 |  |  |  |  | 8590 |  | 10 | DC 100 white |  |  |  |  | 10 | e5
| 12 | 924 |  |  |  |  | 8481 |  | 12 | DC 100 white |  |  |  |  | 12 | e6
| 14 | 844 |  |  |  |  | 8479 |  | 14 | DC 100 white |  |  |  |  | 14 | e7
| 16 | 900 |  |  |  |  | 8535 |  | 16 | DC 100 white |  |  |  |  | 16 | e8
Loop Distance ""A"" |  |  | Brake-Lines |  |  |  |  | Brake Loop Details | Brake-Lines | [5 empty] | Brake-Lines
r 3 | 40 | 1790 | 1939 | 1723 | 2400 | 1625 | 9477 |  | r 3 | DSL70 yellow | DSL70 yellow |  | DSL350 Yellow | DSL350 Yellow | r 3 | k1 | 1K1 |  | SL UP | SL DOWN
r 5 | 40 | 1541 |  |  |  |  | 9228 | BL1 | r 5 | DSL70 yellow |  | PPSL120 yellow |  |  | r 5 | k2 |  | 2K1
r 7 | 40 | 1617 | 1653 |  |  |  | 9018 | BL2 | r 7 | DSL70 yellow | DSL70 yellow |  |  |  | r 7 | k3 | 1K2
r 9 | 40 | 1556 |  |  |  |  | 8957 | BL3 | r 9 | DSL70 yellow |  |  |  |  | r 9 | k4
r 11 | 40 | 1445 | 1486 | 1847 |  |  | 8803 | BL4 | r 11 | DSL70 yellow | DSL70 yellow |  |  |  | r 11 | k5 | 1K3
r 13 | 40 | 1370 |  |  |  |  | 8728 | PL4 | r 13 | DSL70 yellow |  | PPSL120 yellow |  |  | r 13 | k6 |  | 2K2
r 15 | 40 | 1117 | 1736 |  |  |  | 8725 |  | r 15 | DSL70 yellow | DSL70 yellow |  |  |  | r 15 | k7 | 1K4
r 17 | 40 | 1167 |  |  |  |  | 8775 |  | r 17 | DSL70 yellow |  |  |  |  | r 17 | k8
r 19 | 40 | 943 | 989 | 2759 |  |  | 8716 |  | r 19 | DSL70 yellow | DSL70 yellow |  |  |  | r 19 | k9 | 1K5
r 21 | 40 | 860 |  |  |  |  | 8633 |  | r 21 | DSL70 yellow |  | PPSL120 yellow |  |  | r 21 | k10 |  | 2K3
r 23 | 40 | 821 | 947 |  |  |  | 8552 |  | r 23 | DSL70 yellow | DSL70 yellow |  |  |  | r 23 | k11 | 1K6
r 25 | 40 | 800 |  |  |  |  | 8531 |  | r 25 | DSL70 yellow |  |  |  |  | r 25 | k12
r 27 | 40 | 865 |  |  |  |  | 8596 |  | r 27 | DSL70 yellow |  |  |  |  | r 27 | k13
d16
d17
1D1
1D2
1D3
1D4
1D5
1D6
DR1
DR2
e1
e2
e3
e4
e5
e6
e7
e8
K1
K2
K3
K4
K5
K6
K7
K8
K9
K10
K11
K12
K13
1K1
1K2
1K3
1K4
1K5
1K6
2K1
2K2
2K3
SL up
SL down
RI3
RI5
RI1
RI2
RI4
Bridle checksheet lengths (mm)
Total line lengths measured from canopy down to top of risers
Second column is difference from A-line check length
a1
a2
a3
a4
a5
a6
a7
a8
a9
a10
a11
a12
a13
a14
a15
a16
a17
a18
a19
a20
B1
b1
B2
B3
b2
B4
B5
b3
B6
B7
b4
B8
b5
b6
b7
b8
b9
b10
b11
b12
C1
c1
C2
C3
c2
C4
c3
c4
c5
c6
c7
c8
c9
c10
c11
c12
c13
c14
c15
c16
d1
d2
d3
d4
d5
d6
d7
d8
d9
d10
d11
d12
d13
d14
d15
d16
d17
e1
e2
e3
e4
e5
e6
e7
e8
K1
K2
K3
K4
K5
K6
K7
K8
K9
K10
K11
K12
K13
Canopy checksheet lengths (mm)
Upper skin LE
1
2
3
4
5
6
7
8
9
10
11
12
13
14
15
16
17
18
19
20
21
22
23
24
25
26
Total
Lower skin LE
1
2
3
4
5
6
7
8
9
10
11
12
13
14
15
16
17
18
19
20
21
22
23
24
25
26
Total
TE Upper
1
2
3
4
5
6
7
8
9
10
11
12
13
14
15
16
17
18
19
20
21
22
23
24
25
26
Total
TE Lower
1
2
3
4
5
6
7
8
9
10
11
12
13
14
15
16
17
18
19
20
21
22
23
24
25
26
Total
Vent opening (mm) (straight line)
Rib nr
1
2
3
4
5
6
7
8
9
10
11
12
13
14
15
16
17
18
19
20
21
22
23
24
25
26
27
Per-rib statistics
Rib Nr
1
2
3
4
5
6
7
8
9
10
11
12
13
14
15
16
17
18
19
20
21
22
23
24
25
26
27
Cell areas (sqm)
Cell Nr
26
25
24
23
22
21
20
19
18
17
16
15
14
13
12
11
10
9
8
7
6
5
4
3
2
1
1
2
3
4
5
6
7
8
9
10
11
12
13
14
15
16
17
18
19
20
21
22
23
24
25
26
Profile Support lengths (mm)
Profile Nr
Profile support 1 (1.5% -> -12%)
Profile support 2 (1.5% -> -8%)
H-strap Lengths
Measurements given in mm
Hstrap A
17
16
Total
Hstrap A
9
8
Total
Hstrap A
1
1
Total
Hstrap B
17
16
Total
Hstrap B
9
8
Total
Hstrap B
1
1
Total
Hstrap C
17
16
Total
Hstrap C
9
8
Total
Hstrap C
1
1
Total
Hstrap D
17
16
Total
Hstrap D
9
8
Total
Hstrap D
1
1
Total
Hstrap (14.4%)
26
Total
Hstrap (41.4%)
26
Total

## Line load calc
Zoller 5000 cycle test results
Dual LINE Materials | [12 empty] | 8000U-360 | 175
[13 empty] | 8000U-280 | 150.5
Rib | A-LINE |  |  | line 5000 cycle strength |  |  | sum of group above |  |  | test | 1=pass | 0=FAIL | 8000U-230 | 130.2
2 | PPSL120 blue |  |  | 110 | [8 empty] | LTC 200 | 102.2
3 | PPSL120 blue | TSL 280 red |  | 110 | 144.3 |  |  | 330 |  |  | 1 |  | LTC 200 | 114.4
4 | PPSL120 blue |  | TSL 500 Red | 110 |  | 249.2 |  |  | 288.6 |  |  | 1 | LTC 160 | 100.5
6 | PPSL120 blue |  |  | 110 | [8 empty] | LTC 120 | 80.8
7 | PPSL120 blue | TSL 280 red |  | 110 | 144.3 |  |  | 330 |  |  | 1 |  | LTC 080 | 42.9
8 | PPSL120 blue |  |  | 110 | [8 empty] | LTC 065 | 36.2
10 | PPSL120 blue |  |  | 110 | [8 empty] | LTC 045 | 25.1
11 | PPSL120 blue | TSL 220 red |  | 110 | 116 |  |  | 330 |  |  | 1
12 | PPSL120 blue |  | TSL 380 Red | 110 |  | 195.4 |  |  | 232 |  |  | 1 | TSL 500 | 249.2
14 | PPSL120 blue |  |  | 110 | [8 empty] | TSL 380 | 195.4 | 176.4
15 | PPSL120 blue | TSL 220 red |  | 110 | 116 |  |  | 330 |  |  | 1 |  | TSL 280 | 144.3 | 136
16 | PPSL120 blue |  |  | 110 | [8 empty] | TSL 220 | 116 | 106.8
18 | PPSL120 blue |  |  | 110 | [8 empty] | TSL 190 | 100.1
19 | DSL70 blue | TSL 220 red |  | 73.3 | 116 |  |  | 256.6 |  |  | 1 |  | TSL 140 | 72.7 | 71.4
20 | DSL70 blue |  | TSL 280 Red | 73.3 |  | 144.3 |  |  | 188.7 |  |  | 1
22 | DSL70 blue |  |  | 73.3 | [8 empty] | PPSL 120 | 110 | 108.2
23 | DSL70 blue | TSL 140 red |  | 73.3 | 72.7 |  |  | 219.9 |  |  | 1
24 | DSL70 blue |  |  | 73.3 | [8 empty] | DSL 70 | 73.3 | 73
26 | DSL70 blue | DSL70 blue |  | 73.3 | 73.3 |  |  | 146.6 |  |  | 1
27 | DSL70 blue |  |  | 73.3
Rib |  | B-LINE |  | line 5000 cycle strength |  |  | sum of group above |  |  | test | 1=pass | 0=FAIL
2 | PPSL120 blue |  |  | 110
3 | PPSL120 blue | TSL 220 blue |  | 110 | 116 |  |  | 330 |  |  | 1
4 | PPSL120 blue |  | TSL 380 blue | 110 |  | 195.4 |  |  | 232 |  |  | 1
6 | PPSL120 blue |  |  | 110
7 | PPSL120 blue | TSL 220 blue |  | 110 | 116 |  |  | 330 |  |  | 1
8 | PPSL120 blue |  |  | 110
10 | PPSL120 blue |  |  | 110
11 | PPSL120 blue | TSL 220 blue |  | 110 | 116 |  |  | 330 |  |  | 1
12 | PPSL120 blue |  | TSL 380 blue | 110 |  | 195.4 |  |  | 232 |  |  | 1
14 | PPSL120 blue |  |  | 110
15 | PPSL120 blue | TSL 220 blue |  | 110 | 116 |  |  | 330 |  |  | 1
16 | PPSL120 blue |  |  | 110
18 | PPSL120 blue |  |  | 110
19 | DSL70 blue | TSL 220 blue |  | 73.3 | 116 |  |  | 256.6 |  |  | 1
20 | DSL70 blue |  | TSL 280 blue | 73.3 |  | 144.3 |  |  | 188.7 |  |  | 1
22 | DSL70 blue |  |  | 73.3
23 | DSL70 blue | TSL 140 blue |  | 73.3 | 72.7 |  |  | 219.9 |  |  | 1
24 | DSL70 blue |  |  | 73.3
26 | DSL70 blue | DSL70 blue |  | 73.3 | 73.3 |  |  | 146.6 |  |  | 1
27 | DSL70 blue |  |  | 73.3
Rib |  | C-LINE |  | line 5000 cycle strength |  |  | sum of group above |  |  | test | 1=pass | 0=FAIL
2 | PPSL120 blue |  |  | 110
3 | PPSL120 blue | TSL 220 green |  | 110 | 116 |  |  | 330 |  |  | 1
4 | PPSL120 blue |  | TSL 380 green | 110 |  | 195.4 |  |  | 232 |  |  | 1
6 | PPSL120 blue |  |  | 110
7 | PPSL120 blue | TSL 220 green |  | 110 | 116 |  |  | 330 |  |  | 1
8 | PPSL120 blue |  |  | 110
10 | PPSL120 blue |  |  | 110
11 | PPSL120 blue | TSL 220 green |  | 110 | 116 |  |  | 330 |  |  | 1
12 | PPSL120 blue |  | TSL 280 green | 110 |  | 144.3 |  |  | 188.7 |  |  | 1
14 | PPSL120 blue |  |  | 110
15 | PPSL120 blue | TSL 140 green |  | 110 | 72.7 |  |  | 330 |  |  | 1
16 | PPSL120 blue |  |  | 110
18 | PPSL120 blue |  |  | 110
19 | DSL70 blue | TSL 140 green |  | 73.3 | 72.7 |  |  | 256.6 |  |  | 1
20 | DSL70 blue |  | TSL 280 green | 73.3 |  | 144.3 |  |  | 145.4 |  |  | 1
22 | DSL70 blue |  |  | 73.3
23 | DSL70 blue | TSL 140 green |  | 73.3 | 72.7 |  |  | 219.9 |  |  | 1
24 | DSL70 blue |  |  | 73.3
26 | DSL70 blue |  |  | 73.3 |  |  |  | 146.6 |  |  | 1
27 | DSL70 blue | DSL70 green | TSL 140 green | 73.3 | 73.3 | 72.7
Rib |  | D-LINE |  | line 5000 cycle strength |  |  | sum of group above |  |  | test | 1=pass | 0=FAIL
2 | PPSL120 blue |  |  | 110
3 | PPSL120 blue | TSL 220 green |  | 110 | 116 |  |  | 330 |  |  | 1
4 | PPSL120 blue |  | TSL 280 green | 110 |  | 144.3 |  |  | 232 |  |  | 1
6 | PPSL120 blue |  |  | 110
7 | PPSL120 blue | TSL 220 green |  | 110 | 116 |  |  | 330 |  |  | 1
8 | PPSL120 blue |  |  | 110
10 | DSL70 blue |  |  | 73.3
11 | DSL70 blue | TSL 140 green |  | 73.3 | 72.7 |  |  | 219.9 |  |  | 1
12 | DSL70 blue |  | TSL 280 green | 73.3 |  | 144.3 |  |  | 145.4 |  |  | 1
14 | DSL70 blue |  |  | 73.3
15 | DSL70 blue | TSL 140 green |  | 73.3 | 72.7 |  |  | 219.9 |  |  | 1
16 | DSL70 blue |  |  | 73.3
18 | DSL70 blue | TSL 140 green |  | 73.3 | 72.7 |  |  | 146.6 |  |  | 1
20 | DSL70 blue |  |  | 73.3
22 | DSL70 blue | TSL 140 green |  | 73.3 | 72.7 |  |  | 146.6 |  |  | 1
24 | DSL70 blue |  |  | 73.3
26 | DSL70 blue |  |  | 73.3
Rib |  | E-LINE |  | line 5000 cycle strength |  |  | sum of group above |  |  | test | 1=pass | 0=FAIL
2 | DSL70 blue |  |  | 73.3
4 | DSL70 blue |  |  | 73.3
6 | DSL70 blue |  |  | 73.3
8 | DSL70 blue |  |  | 73.3
10 | DSL70 blue |  |  | 73.3
12 | DSL70 blue |  |  | 73.3
14 | DSL70 blue |  |  | 73.3
16 | DSL70 blue |  |  | 73.3
Brake-Lines
r 3 | DSL70 yellow | DSL70 yellow
r 5 | DSL70 yellow |  | PPSL120 yellow
r 7 | DSL70 yellow | DSL70 yellow
r 9 | DSL70 yellow
r 11 | DSL70 yellow | DSL70 yellow
r 13 | DSL70 yellow |  | PPSL120 yellow
r 15 | DSL70 yellow | DSL70 yellow
r 17 | DSL70 yellow
r 19 | DSL70 yellow | DSL70 yellow
r 21 | DSL70 yellow |  | PPSL120 yellow
r 23 | DSL70 yellow | DSL70 yellow
r 25 | DSL70 yellow
r 27 | DSL70 yellow